## Metal Film
ID | Item | Size | Metal film | Wafer Spec | Stock | Remark
1 | Gold Film | 6inch | cr30nm;Au 100nm | N100 | 4
2 | Oxide Film | 6inch | SIO2,2000nm | SSP，N100，Thickness625；2-4Ω | 2
3 | Gold Film | 6inch | cr30nm;Au 100nm | N100 | 5
4 | Gold Film | 6inch | SIO2,1um | N100，Thickness430；0.01-0.02Ω | 25
5 | Gold Film | 4inch | cr30nm;Au 100nm | N100，Thickness500；0.01-0.02Ω | 5
6 | Gold Film | 4inch | cr30nm;Au 200nm | N100，Thickness500；0.01-0.02Ω | 4
7 | Gold Film | 4inch | cr30nm;Au 500nm | N100，Thickness500；0.01-0.02Ω | 5
8 | Oxide Film | 4inch | Single SIde sio2,1000nm | n100, Thickness450；0.01-0.02Ω | 1
9 | Gold Film | 4inch | sio2,300nm;Cr30nm,Au100nm | N100，Thickness500；0.01-0.02Ω | 7
10 | Oxide Film | 6inch | Double Side sio2,300nm | p100，Thickness525；0.005-0.01Ω | 1
11 | Silver Film | 4inch | Ti50nm,Ag500nm | N111, Thickness500，6-12Ω | 5
12 | Silver Film | 4inch | Ti50nm,Ag100nm | N111, Thickness500，6-12Ω | 12
13 | Silver Film | 4inch | Ti50nm,Ag2um | N111, Thickness500，6-12Ω | 8
14 | Nickel film | 4inch | Ni 1um | p100，Thickness525；0.005-0.01Ω | 5
15 | Nickel film | 4inch | Ni 1um | n100，Thickness525；0.005-0.01Ω | 3
16 | Gold Film | 4inch | cr30nm;Au 300nm | N111, Thickness500，6-12Ω | 2
17 | Gold Film | 4inch | cr30nm;Au 500nm | N111, Thickness500，6-12Ω | 4
18 | Gold Film | 4inch | cr30nm;Au 1000nm | N111, Thickness500，6-12Ω | 6
19 | Gold Film | 4inch | cr30nm;Au 1300nm | N111, Thickness500，6-12Ω | 6
20 | Silver Film | 4inch | Ti50nm,Ag100nm | P100, Thickness1000，1-10Ω | 1
STOCK LIST