## 4~6inch silicon wafer
ID | Size | Type | Orientation | Thinckness(um) | Resisvity(Ω) | Flat | Quantity(pcs) | Surface | Remark
FLD-04001 | 4inch | P | 100 | 450±25 | >30 | 2F | 46 | SSP
FLD-04002 | 4inch | N | 100 | 400±25 | 0.004~0.007 | 1F | 124 | SSP
FLD-04003 | 4inch | N | 111 | 190±25 | 6~9 | 1F | 80 | DSP
FLD-04004 | 4inch | P | 100 | 450±25 | >30 | 2F | 50 | SSP
FLD-04005 | 4inch | P | 100 | 450±25 | >30 | 2F | 50 | SSP
FLD-04006 | 4inch | P | 100 | 450±25 | >30 | 2F | 36 | SSP
FLD-04007 | 4inch | P | 100 | 500±15 | 0.01~0.09 | 2F | 125 | SSP
FLD-04008 | 4inch | N | 100 | 400±25 | 0.001~0.005 | 2F | 91 | SSP
FLD-04009 | 4inch | P | 100 | 375±25 | <0.0015 | 1F | 74 | SSP
FLD-04010 | 4inch | P | 100 | 510±40 | 0.01~0.1 | 1F | 100 | SSP
FLD-04011 | 4inch | P | 100 | 510±40 | 0.01~0.1 | 1F | 190 | SSP
FLD-04012 | 4inch | P | 100 | 525±25 | 0.1~0.5 | 1F | 48 | SSP
FLD-04013 | 4inch | P | 100 | 525±25 | 0.001~0.005 | 2F | 300 | SSP
FLD-04014 | 4inch | P | 111 | 450±25 | 8~20 | 1F | 115 | SSP
FLD-04015 | 4inch | P | 100 | 600±25 | 0.003~0.005 | 2F | 44 | SSP
FLD-04016 | 4inch | P | 100 | 400±25 | 0.005~0.01 | 2F | 150 | SSP
FLD-04017 | 4inch | N | 100 | 425±25 | 2~8 | 2F | 68 | SSP
FLD-04018 | 4inch | N | 100 | 625±25 | 0.001~0.005 | 2F | 31 | SSP
FLD-04019 | 4inch | N | 100 | 650±25 | 0.001~0.005 | 2F | 50 | SSP
FLD-04020 | 4inch | N | 111 | 525±25 | 0.002~0.004 | 2F | 71 | SSP
FLD-04021 | 4inch | P | 111 | 450±25 | 5~15 | 1F | 53 | SSP
FLD-04022 | 4inch | P | 100 | 330±25 | 0.01~0.02 | 2F | 41 | SSP
FLD-04023 | 4inch | P | 100 | 525±25 | 0.001~0.005 | 2F | 200 | SSP
FLD-04024 | 4inch | P | 100 | 675±25 | 1~10 | 1F | 70 | SSP
FLD-04025 | 4inch | P | 100 | 650±25 | 0.005~0.015 | 2F | 65 | SSP
FLD-04026 | 4inch | P | 100 | 450±25 | 20~50 | 2F | 75 | SSP
FLD-04027 | 4inch | P | 100 | 525±25 | >50 | 2F | 45 | SSP
FLD-04028 | 4inch | N | 100 | 400±25 | 1~10 | 2F | 47 | SSP
FLD-04029 | 4inch | P | 100 | 450±25 | 20~50 | 2F | 31 | SSP
FLD-04030 | 4inch | P | 100 | 400±25 | 0.01~0.05 | 2F | 45 | DSP
FLD-04031 | 4inch | P | 100 | 400±25 | 0.005~0.01 | 2F | 75 | SSP
FLD-04032 | 4inch | P | 100 | 400±25 | 0.01~0.05 | 2F | 175 | SSP
FLD-04033 | 4inch | P | 100 | 400±25 | 0.004~0.007 | 1F | 43 | SSP
FLD-04034 | 4inch | P | 100 | 525±25 | 5~10 | 1F | 325 | SSP
FLD-04035 | 4inch | P | 100 | 400±25 | 0.01~0.05 | 2F | 200 | SSP
FLD-04036 | 4inch | P | 100 | 400±25 | 0.01~0.05 | 2F | 200 | SSP
FLD-04037 | 4inch | P | 100 | 400±25 | 0.01~0.05 | 2F | 200 | SSP
FLD-04038 | 4inch | P | 100 | 400±25 | 0.01~0.05 | 2F | 200 | SSP
FLD-04039 | 4inch | P | 100 | 1500±50 | >1 | 1F | 34 | SSP
FLD-04040 | 4inch | P | 100 | 400±25 | 0.01~0.05 | 2F | 200 | SSP
FLD-04041 | 4inch | P | 100 | 525±25 | 20~50 | 2F | 200 | SSP
FLD-04042 | 4inch | P | 100 | 525±25 | 0.0014~0.0098 | 2F | 100 | SSP
FLD-04043 | 4inch | P | 100 | 525±25 | 0.0014~0.0098 | 2F | 30 | SSP
FLD-04044 | 4inch | P | 100 | 500±25 | 0.001~0.0009 | 2F | 75 | SSP
FLD-04045 | 4inch | N | 111 | 400±25 | 1~5 | 2F | 50 | SSP
FLD-04046 | 4inch | P | 111 | 400±25 | 1~5 | 2F | 48 | SSP
FLD-04047 | 4inch | P | 100 | 200±20 | <0.002 | 2F | 170 | SSP
FLD-04048 | 4inch | P | 100 | 200±20 | <0.002 | 2F | 100 | SSP
FLD-04049 | 4inch | P | 100 | 200±20 | <0.002 | 2F | 123 | SSP
FLD-04050 | 4inch | N | 100 | 400±25 | 0.01~0.02 | 2F | 40 | SSP
FLD-04051 | 4inch | P | 100 | 400±25 | 0.01~0.05 | 2F | 48 | SSP
FLD-04052 | 4inch | N | 100 | 525±25 | 20~50 | 2F | 520 | SSP
FLD-04053 | 4inch | P | 100 | 200±20 | 1~20 | 2F | 94 | SSP
FLD-04054 | 4inch | N | 100 | 525±25 | 0.001~0.005 | 2F | 800 | SSP
FLD-04055 | 4inch | P | 100 | 450±25 | 0.1~0.5 | 1F | 125 | SSP
FLD-04056 | 4inch | P | 100 | 1000±50 | >1 | 1F | 50 | SSP
FLD-04057 | 4inch | N | 100 | 500±25 | 1 ~20 | 2F | 49 | SSP
FLD-04058 | 4inch | N | 100 | 525±25 | 1 ~20 | 2F | 39 | SSP
FLD-04059 | 4inch | N | 100 | 500±25 | 1~10 | 2F | 41 | DSP
FLD-04060 | 4inch | P | 100 | 525±25 | 1~10 | 2F | 100 | SSP
FLD-04061 | 4inch | N | 100 | 525±25 | 0.01~0.05 | 2F | 175 | SSP
FLD-04062 | 4inch | N | 100 | 500±25 | 1~10 | 2F | 200 | SSP
FLD-04063 | 4inch | N | 100 | 525±25 | 1~10 | 2F | 200 | SSP
FLD-04064 | 4inch | P | 100 | 350±25 | 1~100 | 1F | 200 | SSP
FLD-04065 | 4inch | P | 100 | 350±25 | 10~30 | 2F | 46 | SSP
FLD-04066 | 4inch | P | 100 | 525±25 | 0.01~0.02 | 1F | 200 | SSP
FLD-04067 | 4inch | P | 100 | 525±25 | 0.01~0.05 | 2F | 300 | SSP
FLD-04068 | 4inch | N | 100 | 525±25 | 20~50 | 2F | 500 | SSP
FLD-04069 | 4inch | N | 100 | 525±25 | 1~10 | 2F | 400 | SSP
FLD-04070 | 4inch | P | 100 | 525±25 | 0.0016~0.001 | 1F | 236 | SSP
FLD-04071 | 4inch | P | 100 | 525±25 | 20~50 | 2F | 200 | SSP
FLD-04072 | 4inch | P | 100 | 525±25 | 1 ~20 | 1F | 200 | SSP
FLD-04073 | 4inch | N | 100 | 525±25 | 1 ~20 | 2F | 50 | SSP
FLD-04074 | 4inch | P | 100 | 525±25 | 0.01~0.05 | 2F | 50 | SSP
FLD-04075 | 4inch | P | 100 | 475±25 | 1~20 | 2F | 600 | SSP
FLD-04076 | 4inch | P | 100 | 475±25 | 10~20 | 2F | 200 | SSP
FLD-05001 | 5inch | N | 111 | 500±15 | 40~50 | 1F | 18 | SSP
FLD-05002 | 5inch | P | 100 | 550±25 | 1~30 | 1F | 5 | SSP
FLD-05003 | 5inch | N | 100 | 525±25 | 0.001-0.10 | 1F | 50 | SSP
FLD-05004 | 5inch | N | 100 | 400±25 | 3~5 | 1F | 59 | SSP
FLD-05005 | 5inch | N | 100 | 510±25 | 0.008~0.02 | 1F | 25 | SSP
FLD-06001 | 6inch | P | 100 | 630±25 | 1~100 | 2F | 18 | DSP
FLD-06002 | 6inch | N | 100 | 525±25 | 0.002~0.004 | 1F | 130 | SSP
FLD-06003 | 6inch | P | 100 | 620±20 | 100~110 | 1F | 18 | SSP
FLD-06004 | 6inch | P | 100 | 620±20 | 100~110 | 1F | 72 | SSP
FLD-06005 | 6inch | P | 100 | 620±20 | 100~110 | 1F | 63 | SSP
FLD-06006 | 6inch | N | 100 | 625±25 | 0.002~0.004 | 1F | 19 | SSP
FLD-06007 | 6inch | N | 111 | 725±25 | 0.001~0.0035 | 2F | 12 | SSP
FLD-06008 | 6inch | P | 100 | 675±25 | 0.005~0.02 | 1F | 25 | SSP
FLD-06009 | 6inch | P | 100 | 625±15 | 0.6~0.8 | 1F | 65 | SSP
FLD-06010 | 6inch | P | 100 | 625±25 | 0.~0.2 | 1F | 47 | SSP
FLD-06011 | 6inch | P | 100 | 625±25 | 0.007-0.015 | 1F | 61 | SSP
FLD-06012 | 6inch | N | 100 | 450±25 | 0.002~0.004 | 1F | 25 | SSP
FLD-06013 | 6inch | N | 100 | 655-695 | 0.008-0.2 | 1F | 23 | SSP
FLD-06015 | 6inch | P | 100 | 675±25 | 18~25 | 1F | 67 | SSP
FLD-06016 | 6inch | P | 100 | 500±25 | 0.01~0.05 | 1F | 25 | SSP
FLD-06017 | 6inch | N | 100 | 500±25 | 10~20 | 1F | 50 | SSP
FLD-06018 | 6inch | P | 100 | 675±25 | 10~20 | 1F | 25 | SSP
FLD-06019 | 6inch | P | 100 | 500±25 | 0.001~0.009 | 1F | 50 | SSP
FLD-06020 | 6inch | P | 100 | 625±25 | 100~120 | 1F | 347 | SSP
FLD-06021 | 6inch | P | 100 | 600±25 | 1~25 | Notch | 72 | SSP
FLD-06022 | 6inch | P | 100 | 650±25 | 1~10 | No Flat | 25 | SSP
FLD-06023 | 6inch | P | 100 | 675±25 | 1~100 | 1F | 30 | SSP
STOCK LIST