## 1~3inch silicon wafer
ID | Size | Type | Orientation | Thinckness(um) | Resisvity(Ω) | Flat | Quantity(pcs) | Surface | Remark
FLD-01001 | 1inch | N | 100 | 475±25 | 0.00~0.004 | 1F | 25 | DSP
FLD-01002 | 1inch | P | 100 | 1000±25 | <0.0015 | No Flat | 78 | SSP
FLD-01003 | 1inch | P | 100 | 1000±25 | <0.0015 | No Flat | 240 | SSP
FLD-02001 | 2inch | P | 100 | 280±20 | 10~20 | 2F | 30 | SSP
FLD-02002 | 2inch | P | 100 | 280±15 | 0.01~0.02 | 2F | 27 | SSP
FLD-02003 | 2inch | P | 100 | 480±20 | 0.01~0.02 | No Flat | 105 | DSP
FLD-02004 | 2inch | P | 111 | 400±20 | 0.005~0.01 | 1F | 26 | DSP
FLD-02005 | 2inch | P | 100 | 235±15 | <0.0015 | 1F | 32 | DSP
FLD-02006 | 2inch | P | 100 | 500±25 | 0.005~0.01 | 1F | 39 | DSP
FLD-02007 | 2inch | P | 100 | 450±25 | 0.005~0.01 | 1F | 60 | DSP
FLD-02008 | 2inch | P | 100 | 450±25 | 0.1~5 | 1F | 75 | DSP
FLD-02009 | 2inch | P | 100 | 400±25 | 0.005~0.01 | 1F | 225 | DSP
FLD-02010 | 2inch | P | 100 | 400±25 | 0.01~0.05 | 1F | 150 | DSP
FLD-02011 | 2inch | P | 100 | 400±25 | 5~10 | 1F | 74 | DSP
FLD-02012 | 2inch | P | 100 | 450±25 | 0.005~0.01 | 1F | 105 | DSP
FLD-02013 | 2inch | P | 100 | 450±25 | 0.01~0.05 | 1F | 26 | DSP
FLD-02014 | 2inch | P | 100 | 450±25 | 5~10 | 1F | 71 | DSP
FLD-02015 | 2inch | P | 100 | 400±25 | 20~30 | 1F | 101 | SSP
FLD-02016 | 2inch | P | 100 | 280±20 | 1~20 | 1F | 32 | SSP
FLD-02017 | 2inch | P | 111 | 200±25 | 1~10 | 1F | 343 | SSP
FLD-02018 | 2inch | P | 100 | 400±25 | 0.005~0.01 | 1F | 50 | SSP
FLD-02019 | 2inch | P | 100 | 250±20 | ＜0.0015 | 2F | 139 | SSP
FLD-02020 | 2inch | N | 100 | 280±20 | 0.01~0.09 | 2F | 68 | SSP
FLD-02021 | 2inch | N | 100 | 280±20 | 1~10 | 2F | 66 | SSP
FLD-02022 | 2inch | P | 100 | 280±20 | 10~20 | 2F | 110 | SSP
FLD-02023 | 2inch | P | 100 | 525±25 | 0.005~0.01 | 1F | 26 | SSP
FLD-02024 | 2inch | N | 100 | 400±25 | 1~10 | 1F | 96 | SSP
FLD-02025 | 2inch | P | 100 | 1000±25 | >1 | 1F | 29 | SSP
FLD-02026 | 2inch | P | 100 | 1000±25 | >1 | 1F | 27 | SSP
FLD-02027 | 2inch | P | 100 | 525±25 | 20~50 | 1F | 275 | DSP
FLD-02028 | 2inch | P | 100 | 525±25 | 0.001~0.005 | 1F | 58 | DSP
FLD-02029 | 2inch | P | 100 | 280±20 | 0.01~0.02 | 2F | 184 | DSP
FLD-02030 | 2inch | P | 111 | 400±25 | <0.0015 | 1F | 440 | DSP
FLD-02031 | 2inch | P | 100 | 500±25 | 0.001~0.009 | 1F | 47 | SSP
FLD-02032 | 2inch | P | 100 | 5000±50 | 1~5 | No Flat | 37 | SSP
FLD-02033 | 2inch | P | 100 | 8000±50 | 1~5 | No Flat | 34 | SSP
FLD-02034 | 2inch | P | 100 | 290±10 | 1~5 | 1F | 74 | SSP
FLD-02035 | 2inch | P | 111 | 430±25 | <0.0015 | 1F | 291 | SSP
FLD-02036 | 2inch | P | 100 | 600±25 | 0.01~0.02 | 1F | 538 | SSP
FLD-02037 | 2inch | P | 100 | 550±25 | 0.01~0.02 | 1F | 335 | SSP
FLD-02038 | 2inch | P | 100 | 600±25 | 0.001~0.009 | 1F | 56 | SSP
FLD-02039 | 2inch | P | 100 | 550±25 | 0.001~0.009 | 1F | 97 | SSP
FLD-02040 | 2inch | N | 100 | 280±20 | 1~100 | 1F | 77 | SSP
FLD-02041 | 2inch | P | 100 | 210±25 | 1~20 | 1F | 141 | SSP
FLD-02042 | 2inch | P | 100 | 200±25 | 1~20 | 1F | 84 | SSP
FLD-02043 | 2inch | N | 100 | 265±15 | 0.001~0.005 | 1F | 43 | SSP
FLD-02044 | 2inch | N | 100 | 525±25 | 1 ~10 | 1F | 141 | SSP
FLD-02045 | 2inch | N | 100 | 475±25 | 0.001~0.005 | 1F | 110 | DSP
FLD-02046 | 2inch | N | 100 | 525±25 | 1 ~10 | 1F | 275 | DSP
FLD-02047 | 2inch | N | 100 | 300±25 | 1~10 | 1F | 39 | DSP
FLD-02048 | 2inch | P | 100 | 300±25 | 1~5 | 1F | 80 | SSP
FLD-02049 | 2inch | P | 100 | 280±20 | 1~5 | 1F | 61 | SSP
FLD-02050 | 2inch | FZ | 100 | 280±20 | >10000 | 1F | 73 | SSP
FLD-02051 | 2inch | N | 100 | 280±20 | 1~5 | 1F | 57 | SSP
FLD-02052 | 2inch | N | 100 | 270±20 | 1~5 | 1F | 30 | SSP
FLD-02053 | 2inch | N | 100 | 350±25 | 10~20 | 1F | 106 | SSP
FLD-02054 | 2inch | N | 100 | 450±25 | 0.00~ 0.009 | 1F | 114 | SSP
FLD-02055 | 2inch | P | 100 | 450±25 | 0.00~ 0.009 | 1F | 127 | SSP
FLD-02056 | 2inch | P | 111 | 430±25 | <0.0015 | 1F | 56 | SSP
FLD-02057 | 2inch | P | 100 | 2000±50 | >1 | 1F | 70 | SSP
FLD-02058 | 2inch | P | 100 | 2000±50 | >1 | 1F | 40 | SSP
FLD-02059 | 2inch | P | 100 | 280±20 | 1~5 | 1F | 601 | SSP
FLD-02060 | 2inch | N | 100 | 350±25 | 1~10 | 1F | 45 | SSP
FLD-02061 | 2inch | N | 100 | 265±15 | 0.00~0.004 | 1F | 192 | SSP
FLD-02062 | 2inch | N | 100 | 400±25 | 0.002~0.004 | 1F | 488 | DSP
FLD-02063 | 2inch | P | 111 | 3000±50 | <0.005 | 1F | 30 | DSP
FLD-02064 | 2inch | P | 100 | 3000±50 | 1~10 | 1F | 80 | DSP
FLD-03001 | 3inch | P | 100 | 380±25 | 0.001 0.009 | 1F | 64 | SSP
FLD-03002 | 3inch | N | 100 | 500 25 | >1 | 1F | 52 | DSP
FLD-03003 | 3inch | P | 100 | 380±25 | 1~10 | 2F | 187 | SSP
FLD-03004 | 3inch | P | 100 | 500±25 | 0.01~0.05 | 1F | 43 | SSP
FLD-03005 | 3inch | P | 100 | 380±25 | 1~10 | 2F | 100 | SSP
FLD-03006 | 3inch | P | 100 | 380±25 | 10~20 | 2F | 75 | SSP
FLD-03007 | 3inch | N | 100 | 380±25 | 1~10 | 2F | 35 | SSP
FLD-03008 | 3inch | N | 100 | 625±25 | 1~10 | 1F | 50 | SSP
FLD-03009 | 3inch | P | 100 | 380±25 | 10~20 | 2F | 200 | SSP
FLD-03010 | 3inch | P | 100 | 380±25 | 0.001~0.005 | 2F | 100 | SSP
FLD-03011 | 3inch | P | 100 | 380±25 | 0.001~0.005 | 1F | 72 | SSP
FLD-03012 | 3inch | N | 100 | 625±25 | 1~10 | 1F | 100 | SSP
FLD-03013 | 3inch | N | 100 | 400±25 | 0.1~5 | 1F | 550 | SSP
STOCK LIST