## oxide film silicon wafer
ID | Size | Type | Orientation | Thinckness(um) | Resisvity(Ω) | Flat | Quantity(pcs) | Surface | Oxide Film(nm) | Remark
FLD-02OX001 | 2inch | P | 100 | 280±25 | 1~10 | 2F | 50 | SSP | 280 | Double-sided oxidation
FLD-02OX002 | 2inch | P | 100 | 560±20 | 0.001~0.005 | 1F | 34 | SSP | 200 | Double-sided oxidation
FLD-02OX003 | 2inch | P | 100 | 280±25 | 1~10 | 2F | 25 | SSP | 200 | Double-sided oxidation
FLD-02OX004 | 2inch | P | 100 | 525±25 | 10~20 | 1F | 50 | SSP | 280 | Double-sided oxidation
FLD-02OX005 | 2inch | N | 100 | 400±25 | 0.01~0.05 | 1F | 75 | SSP | 200 | Double-sided oxidation
FLD-02OX006 | 2inch | N | 100 | 400±25 | 1~10 | 1F | 65 | SSP | 300 | Double-sided oxidation
FLD-02OX007 | 2inch | P | 100 | 280±25 | 1~20 | 1F | 25 | SSP | 200 | Double-sided oxidation
FLD-02OX008 | 2inch | P | 100 | 500±25 | 0.01~0.09 | 1F | 35 | SSP | 1000 | Double-sided oxidation
FLD-02OX009 | 2inch | P | 100 | 500±25 | 10~20 | 1F | 100 | SSP | 270 | Double-sided oxidation
FLD-02OX010 | 2inch | P | 100 | 550±25 | 0.001 0.009 | 1F | 30 | SSP | 500 | Double-sided oxidation
FLD-02OX011 | 2inch | P | 100 | 525±25 | 10~20 | 1F | 72 | SSP | 500 | Double-sided oxidation
FLD-02OX012 | 2inch | P | 100 | 525±25 | 10~20 | 1F | 100 | SSP | 275 | Double-sided oxidation
FLD-02OX013 | 2inch | P | 100 | 525±25 | 0.01 0.05 | 1F | 100 | SSP | 280 | Double-sided oxidation
FLD-02OX014 | 2inch | P | 100 | 400±25 | 10~20 | 1F | 25 | SSP | 275 | Double-sided oxidation
FLD-02OX015 | 2inch | P | 100 | 525±25 | 10~20 | 1F | 100 | SSP | 275 | Double-sided oxidation
FLD-02OX016 | 2inch | P | 100 | 400±25 | 0.01~0.09 | 1F | 100 | SSP | 100 | Double-sided oxidation
FLD-02OX017 | 2inch | P | 100 | 400±25 | 5~10 | 1F | 32 | DSP | 300 | Double-sided oxidation
FLD-02OX018 | 2inch | P | 100 | 525±25 | 0.01~0.05 | 1F | 100 | SSP | 300 | Double-sided oxidation
FLD-03OX018 | 3inch | N | 100 | 380±25 | 1~10 | 2F | 54 | SSP | 100 | Double-sided oxidation
FLD-03OX019 | 3inch | P | 100 | 500±25 | 10~20 | 2F | 50 | SSP | 500 | Double-sided oxidation
FLD-03OX020 | 3inch | P | 100 | 500±25 | 10~20 | 2F | 50 | SSP | 500 | Double-sided oxidation
FLD-03OX021 | 3inch | N | 100 | 500±25 | 0.001~0.005 | 1F | 50 | SSP | 280 | Double-sided oxidation
FLD-03OX022 | 3inch | N | 100 | 300±25 | 1~10 | 1F | 25 | SSP | 2000 | Double-sided oxidation
FLD-04OX001 | 4inch | N | 100 | 415±15 | 0.004~0.007 | 1F | 44 | SSP | 510 | Double-sided oxidation
FLD-04OX002 | 4inch | N | 100 | 450±25 | 0.01~0.02 | 2F | 35 | SSP | 290 | Double-sided oxidation
FLD-04OX003 | 4inch | P | 100 | 500±20 | 20~100 | 2F | 30 | SSP | 200 | Double-sided oxidation
FLD-04OX004 | 4inch | P | 111 | 450±25 | 8~13 | 1F | 21 | SSP | 310 | Double-sided oxidation
FLD-04OX005 | 4inch | P | 111 | 450±25 | 0.01~0.015 | 1F | 25 | SSP | 310 | Double-sided oxidation
FLD-04OX006 | 4inch | N | 111 | 525±25 | 1~25 | 2F | 25 | SSP | 310 | Double-sided oxidation
FLD-04OX007 | 4inch | P | 100 | 525±25 | 1~10 | 2F | 30 | SSP | 285 | Double-sided oxidation
FLD-04OX008 | 4inch | P | 100 | 500±25 | 0.005~0.01 | 2F | 22 | DSP | 270 | Single-sided oxidation
FLD-04OX009 | 4inch | N | 100 | 450±25 | 0.01~0.02 | 2F | 50 | SSP | 190 | Double-sided oxidation
FLD-04OX010 | 4inch | P | 100 | 200±25 | 8~12 | 2F | 29 | SSP | 300 | Double-sided oxidation
FLD-04OX011 | 4inch | P | 100 | 525±25 | 1~10 | 1F | 35 | SSP | 280 | Double-sided oxidation
FLD-04OX012 | 4inch | N | 100 | 425±25 | 0.01~0.05 | 2F | 50 | SSP | 280 | Double-sided oxidation
FLD-04OX013 | 4inch | P | 100 | 500±25 | 1~10 | 1F | 50 | SSP | 280 | Double-sided oxidation
FLD-04OX014 | 4inch | N | 111 | 525±25 | 0.002~0.004 | 1F | 35 | SSP | 90 | Double-sided oxidation
FLD-04OX015 | 4inch | P | 100 | 675±25 | 1~10 | 1F | 25 | SSP | 300 | Double-sided oxidation
FLD-04OX016 | 4inch | P | 100 | 400±25 | 0.005~0.01 | 2F | 25 | SSP | 275 | Double-sided oxidation
FLD-04OX017 | 4inch | N | 111 | 450±25 | 0.01~0.02 | 2F | 45 | SSP | 310 | Double-sided oxidation
FLD-04OX018 | 4inch | N | 100 | 475±25 | 0.002~0.004 | 2F | 59 | DSP | 500 | Double-sided oxidation
FLD-04OX019 | 4inch | N | 100 | 425±25 | 0.01~0.05 | 2F | 50 | SSP | 280 | Double-sided oxidation
FLD-04OX020 | 4inch | N | 100 | 425±25 | 0.01~0.05 | 2F | 36 | SSP | 280 | Double-sided oxidation
FLD-04OX021 | 4inch | N | 100 | 525±25 | 0.01~0.02 | 2F | 40 | SSP | 50 | Double-sided oxidation
FLD-04OX022 | 4inch | P | 100 | 525±25 | 0.01~0.05 | 2F | 50 | SSP | 210 | Double-sided oxidation
FLD-04OX023 | 4inch | N | 100 | 525±25 | 1~20 | 1F | 33 | SSP | 300 | Double-sided oxidation
FLD-04OX024 | 4inch | P | 100 | 525±25 | 0.01~0.05 | 2F | 27 | SSP | 300 | Double-sided oxidation
FLD-04OX025 | 4inch | P | 100 | 525±25 | 0.01~0.02 | 2F | 22 | SSP | 280 | Double-sided oxidation
FLD-04OX026 | 4inch | P | 100 | 525±25 | 0.01~0.02 | 2F | 25 | SSP | 280 | Double-sided oxidation
FLD-04OX027 | 4inch | P | 100 | 525±25 | 1~10 | 2F | 44 | SSP | 2000 | Double-sided oxidation
FLD-04OX028 | 4inch | P | 100 | 525±25 | 0.01~0.02 | 2F | 50 | SSP | 300 | Double-sided oxidation
FLD-04OX029 | 4inch | N | 100 | 500±25 | 0.01~0.02 | 2F | 40 | SSP | 300 | Double-sided oxidation
FLD-04OX030 | 4inch | P | 100 | 525±25 | 0.01~0.02 | 2F | 23 | SSP | 300 | Double-sided oxidation
FLD-04OX031 | 4inch | P | 100 | 525±25 | 10~20 | 2F | 44 | SSP | 3000 | Double-sided oxidation
FLD-04OX032 | 4inch | P | 100 | 525±25 | 0.01~0.02 | 2F | 50 | SSP | 280 | Double-sided oxidation
FLD-04OX033 | 4inch | P | 100 | 525±25 | 0.01~0.02 | 2F | 50 | SSP | 280 | Double-sided oxidation
FLD-04OX034 | 4inch | P | 100 | 525±25 | 10~20 | 2F | 25 | SSP | 280 | Single-sided oxidation
FLD-04OX035 | 4inch | P | 100 | 525±25 | 10~20 | 2F | 50 | SSP | 3000 | Double-sided oxidation
FLD-04OX036 | 4inch | P | 100 | 525±25 | 10~20 | 2F | 25 | SSP | 50 | Double-sided oxidation
FLD-04OX037 | 4inch | P | 100 | 525±25 | 1~10 | 2F | 28 | SSP | 300 | Double-sided oxidation
FLD-04OX038 | 4inch | P | 100 | 525±25 | 1~10 | 2F | 50 | SSP | 2000 | Double-sided oxidation
FLD-04OX039 | 4inch | P | 100 | 525±25 | 0.01~0.021 | 2F | 50 | SSP | 275 | Double-sided oxidation
FLD-04OX040 | 4inch | P | 100 | 525±25 | 0.01~0.021 | 2F | 50 | SSP | 300 | Double-sided oxidation
FLD-04OX041 | 4inch | P | 100 | 525±25 | 0.01~0.021 | 2F | 50 | SSP | 280 | Double-sided oxidation
FLD-04OX042 | 4inch | P | 100 | 525±25 | 0.01~0.021 | 2F | 50 | SSP | 280 | Double-sided oxidation
FLD-04OX043 | 4inch | P | 100 | 525±25 | 1~10 | 2F | 50 | SSP | 280 | Single-sided oxidation
FLD-04OX044 | 4inch | P | 100 | 525±25 | 0.01~0.02 | 2F | 48 | SSP | 500 | Double-sided oxidation
FLD-04OX045 | 4inch | P | 100 | 525±25 | 0.01~0.02 | 2F | 50 | SSP | 500 | Single-sided oxidation
FLD-04OX046 | 4inch | P | 100 | 525±25 | 1~20 | 2F | 25 | SSP | 2000 | Double-sided oxidation
FLD-04OX047 | 4inch | P | 100 | 525±25 | 1~20 | 2F | 50 | SSP | 2000 | Double-sided oxidation
FLD-04OX048 | 4inch | P | 100 | 525±25 | 1~20 | 2F | 50 | SSP | 2000 | Double-sided oxidation
FLD-04OX049 | 4inch | P | 100 | 525±25 | 0.01~0.021 | 2F | 25 | SSP | 300 | Double-sided oxidation
FLD-04OX050 | 4inch | P | 100 | 525±25 | 0.01~0.021 | 2F | 50 | SSP | 300 | Double-sided oxidation
FLD-04OX051 | 4inch | P | 100 | 500±25 | 10~20 | 2F | 50 | SSP | 300 | Double-sided oxidation
FLD-04OX052 | 4inch | P | 100 | 525±25 | 1~100 | 2F | 50 | SSP | 300 | Double-sided oxidation
FLD-04OX053 | 4inch | N | 100 | 525±25 | 0.001~0.005 | 2F | 25 | SSP | 300 | Double-sided oxidation
FLD-04OX054 | 4inch | P | 100 | 525±25 | 10~20 | 2F | 25 | SSP | 280 | Single-sided oxidation
FLD-04OX055 | 4inch | P | 100 | 525±25 | 0.001~0.005 | 1F | 35 | SSP | 100 | Double-sided oxidation
FLD-04OX056 | 4inch | P | 100 | 525±25 | 1~10 | 2F | 50 | SSP | 300 | Single-sided oxidation
FLD-04OX057 | 4inch | P | 100 | 525±25 | 0.01~0.02 | 2F | 50 | SSP | 100 | Double-sided oxidation
FLD-04OX058 | 4inch | P | 100 | 525±25 | 0.01~0.02 | 2F | 34 | SSP | 100 | Double-sided oxidation
FLD-04OX059 | 4inch | P | 100 | 525±25 | 0.0014~0.0098 | 2F | 50 | SSP | 1000 | Double-sided oxidation
FLD-04OX060 | 4inch | P | 100 | 525±25 | 1~10 | 2F | 25 | SSP | 280 | Double-sided oxidation
FLD-04OX061 | 4inch | P | 100 | 525±25 | 1~10 | 2F | 50 | SSP | 280 | Double-sided oxidation
FLD-04OX062 | 4inch | P | 100 | 525±25 | 1~10 | 2F | 50 | SSP | 280 | Double-sided oxidation
FLD-04OX063 | 4inch | P | 100 | 525±25 | 1~10 | 2F | 50 | SSP | 280 | Double-sided oxidation
FLD-04OX064 | 4inch | P | 100 | 525±25 | 1~10 | 2F | 75 | SSP | 275 | Single-sided oxidation
FLD-04OX065 | 4inch | P | 100 | 525±25 | 1~10 | 2F | 50 | SSP | 280 | Double-sided oxidation
FLD-04OX066 | 4inch | P | 100 | 525±25 | 1~10 | 2F | 50 | SSP | 280 | Double-sided oxidation
FLD-04OX067 | 4inch | P | 100 | 525±25 | 1~10 | 2F | 50 | SSP | 275 | Double-sided oxidation
FLD-04OX068 | 4inch | P | 100 | 525±25 | 1~10 | 2F | 50 | SSP | 275 | Double-sided oxidation
FLD-04OX069 | 4inch | P | 100 | 525±25 | 1~10 | 2F | 50 | SSP | 200 | Double-sided oxidation
FLD-04OX070 | 4inch | P | 100 | 525±25 | 1~10 | 2F | 50 | SSP | 275 | Double-sided oxidation
FLD-04OX071 | 4inch | P | 100 | 525±25 | 1~10 | 2F | 25 | SSP | 500 | Double-sided oxidation
FLD-04OX072 | 4inch | N | 100 | 525±25 | 1~10 | 2F | 25 | SSP | 500 | Double-sided oxidation
FLD-04OX073 | 4inch | P | 100 | 525±25 | 1~10 | 2F | 50 | SSP | 200 | Double-sided oxidation
FLD-04OX074 | 4inch | P | 100 | 525±25 | 10~20 | 2F | 25 | DSP | 300 | Double-sided oxidation
FLD-04OX075 | 4inch | P | 100 | 525±25 | 1~10 | 2F | 50 | SSP | 300 | Double-sided oxidation
FLD-04OX076 | 4inch | P | 100 | 525±25 | 1~10 | 2F | 50 | SSP | 275 | Double-sided oxidation
FLD-04OX077 | 4inch | P | 100 | 525±25 | 1~10 | 2F | 50 | SSP | 275 | Double-sided oxidation
FLD-04OX078 | 4inch | N | 100 | 525±25 | 1~10 | 2F | 50 | SSP | 300 | Double-sided oxidation
FLD-04OX079 | 4inch | P | 100 | 525±25 | 1~10 | 2F | 50 | SSP | 1000 | Double-sided oxidation
FLD-04OX080 | 4inch | P | 100 | 525±25 | 1~10 | 2F | 50 | SSP | 1000 | Double-sided oxidation
FLD-04OX081 | 4inch | P | 100 | 525±25 | 1~10 | 2F | 50 | SSP | 280 | Double-sided oxidation
FLD-04OX082 | 4inch | N | 100 | 525±25 | 1~10 | 2F | 50 | SSP | 275 | Double-sided oxidation
FLD-04OX083 | 4inch | P | 100 | 525±25 | 0.001~0.009 | 2F | 38 | SSP | 200 | Double-sided oxidation
FLD-04OX084 | 4inch | P | 100 | 525±25 | 1~10 | 2F | 50 | SSP | 280 | Double-sided oxidation
FLD-04OX085 | 4inch | P | 100 | 525±25 | 1~10 | 2F | 50 | SSP | 200 | Double-sided oxidation
FLD-04OX086 | 4inch | P | 100 | 525±25 | 1~10 | 2F | 25 | SSP | 280 | Double-sided oxidation
FLD-04OX087 | 4inch | P | 100 | 525±25 | 10~20 | 2F | 49 | SSP | 1000 | Double-sided oxidation
FLD-05OX001 | 5inch | N | 111 | 500~15 | 40~50 | 1F | 49 | SSP | 310 | Double-sided oxidation
FLD-06OX001 | 6inch | N | 100 | 615~15 | 4~6 | 1F | 45 | SSP | 530 | Double-sided oxidation
FLD-06OX002 | 6inch | N | 100 | 625±25 | 0.01~0.02 | 1F | 38 | SSP | 500 | Double-sided oxidation
FLD-06OX003 | 6inch | P | 100 | 500±25 | 0.01~0.05 | 1F | 25 | SSP | 100 | Double-sided oxidation
FLD-06OX004 | 6inch | P | 100 | 650±25 | 1~100 | 1F | 30 | SSP | 1000 | Double-sided oxidation
STOCK LIST
STOCK LIST