## Metal Film
ID | Item | Size | Metal film | Wafer Spec | Surface | Stock | Remark
FLD-ME001 | Gold Film | 6inch | cr30nm;Au 100nm | N100 | SSP | 4 | Single-sided coating
FLD-ME002 | Gold Film | 6inch | cr30nm;Au 100nm | N100 | SSP | 5 | Single-sided coating
FLD-ME003 | Gold Film | 6inch | SIO2,1um | N100，Thickness430；0.01-0.02Ω | SSP | 25 | Single-sided coating
FLD-ME004 | Gold Film | 4inch | cr30nm;Au 100nm | N100，Thickness500；0.01-0.02Ω | SSP | 5 | Single-sided coating
FLD-ME005 | Gold Film | 4inch | cr30nm;Au 200nm | N100，Thickness500；0.01-0.02Ω | SSP | 4 | Single-sided coating
FLD-ME006 | Gold Film | 4inch | cr30nm;Au 500nm | N100，Thickness500；0.01-0.02Ω | SSP | 5 | Single-sided coating
FLD-ME007 | Gold Film | 4inch | sio2,300nm;Cr30nm,Au100nm | N100，Thickness500；0.01-0.02Ω | SSP | 7 | Single-sided coating
FLD-ME008 | Silver Film | 4inch | Ti50nm,Ag500nm | N111, Thickness500，6-12Ω | SSP | 5 | Single-sided coating
FLD-ME009 | Silver Film | 4inch | Ti50nm,Ag100nm | N111, Thickness500，6-12Ω | SSP | 12 | Single-sided coating
FLD-ME010 | Silver Film | 4inch | Ti50nm,Ag2um | N111, Thickness500，6-12Ω | SSP | 8 | Single-sided coating
FLD-ME011 | Nickel film | 4inch | Ni 1um | p100，Thickness525；0.005-0.01Ω | SSP | 5 | Single-sided coating
FLD-ME012 | Nickel film | 4inch | Ni 1um | n100，Thickness525；0.005-0.01Ω | SSP | 3 | Single-sided coating
FLD-ME013 | Gold Film | 4inch | cr30nm;Au 300nm | N111, Thickness500，6-12Ω | SSP | 2 | Single-sided coating
FLD-ME014 | Gold Film | 4inch | cr30nm;Au 500nm | N111, Thickness500，6-12Ω | SSP | 4 | Single-sided coating
FLD-ME015 | Gold Film | 4inch | cr30nm;Au 1000nm | N111, Thickness500，6-12Ω | SSP | 6 | Single-sided coating
FLD-ME016 | Gold Film | 4inch | cr30nm;Au 1300nm | N111, Thickness500，6-12Ω | SSP | 6 | Single-sided coating
FLD-ME017 | Silver Film | 4inch | Ti50nm,Ag100nm | P100, Thickness1000，1-10Ω | SSP | 1 | Single-sided coating
STOCK LIST